## Loss Coefficients
[9 empty] | Freq |  |  | 100000 | Hz
[9 empty] | B |  |  | 0.1 | T
|  |  |  | (f in Hz, B in T, T in deg C) |  |  |  |  | T |  |  | 25 | C
Material | Freq min | Freq max | Cm | x_1 | y_1 | Ct2_1 | Ct1_1 | Ct_1 | Freq chk |  |  |  | Pv (mw/cc)
3C30 | 20000 | 100000 | 7.13 | 1.42 | 3.02 | 0.000365 | 0.0665 | 4 | 1 | 0 | 1 |  | 0
| 100000 | 200001 | 7.13 | 1.42 | 3.02 | 0.0004 | 0.068 | 3.8 | 1 | 1 | 2 |  | 201.4454
3C34 | 20000 | 100000 | 5 | 1.42 | 3.02 | 0.000365 | 0.0665 | 4 | 1 | 0 | 1 |  | 0
| 100000 | 200001 | 5 | 1.42 | 3.02 | 0.0004 | 0.068 | 3.8 | 1 | 1 | 2 |  | 141.2661
3C81 | 10000 | 100001 | 7 | 1.4 | 2.5 | 0.000142 | 0.013 | 0.88 | 1 | 1 | 2 |  | 142.5001
3C90 | 20000 | 200001 | 3.2 | 1.46 | 2.75 | 0.000165 | 0.031 | 2.45 | 1 | 1 | 2 |  | 201.8888
3C91 | 10000 | 100000 | 3.5 | 1.4 | 2.5 | 0.000142 | 0.013 | 0.88 | 1 | 0 | 1 |  | 0
| 100000 | 200000 | 3.5 | 1.4 | 2.5 | 0.000142 | 0.013 | 0.88 | 1 | 1 | 2 |  | 71.25007
| 200000 | 400001 | 3.33e-14 | 4.05 | 2.5 | 0.000142 | 0.013 | 0.88 | 0 | 1 | 1 |  | 0
3C92 | 20000 | 100000 | 26.52000126 | 1.194999973 | 2.649999941 | 0.000267895 | 0.054329115 | 3.7539611 | 1 | 0 | 1 |  | 0
| 100000 | 200000 | 0.349247262 | 1.589999964 | 2.67499994 | 0.000150599 | 0.030541568 | 2.548162342 | 1 | 1 | 2 |  | 123.5951
| 200000 | 400001 | 0.000119 | 2.24499995 | 2.66499994 | 0.000208173 | 0.04371632 | 3.289902504 | 0 | 1 | 1 |  | 0
3C93 | 20000 | 100000 | 14.88000071 | 1.249999972 | 2.399999946 | 8.00874e-05 | 0.023433827 | 2.542508482 | 1 | 0 | 1 |  | 0
| 100000 | 200000 | 1.164810806 | 1.484999967 | 2.516186865 | 0.000123601 | 0.03483324 | 3.247310786 | 1 | 1 | 2 |  | 231.6836
| 200000 | 400001 | 0.034618541 | 1.794502476 | 2.5216425 | 0.000147064 | 0.042472053 | 3.776566357 | 0 | 1 | 1 |  | 0
3C94 | 20000 | 150000 | 3.530102481 | 1.419999968 | 2.884999936 | 0.000125359 | 0.022263625 | 1.972776047 | 1 | 1 | 2 |  | 86.55522
| 150000 | 400000 | 0.000588 | 2.124999953 | 2.70499994 | 0.000116598 | 0.023272995 | 2.1613195 | 0 | 1 | 1 |  | 0
| 400000 | 400001 | 2.1e-06 | 2.6 | 2.75 | 0.000165 | 0.031 | 2.45 | 0 | 1 | 1 |  | 0
3C95 | 20000 | 150000 | 92.16643 | 1.045 | 2.44 | 4.616152e-05 | 0.007939782 | 1.332363 | 1 | 1 | 2 |  | 65.32023
| 150000 | 300000 | 0.007470618 | 1.955 | 3.07 | 6.057692e-05 | 0.0126 | 1.654231 | 0 | 1 | 1 |  | 0
| 300000 | 400001 | 0.0007869601 | 2.055 | 2.535 | 9.549953e-05 | 0.009779152 | 1.02292 | 0 | 1 | 1 |  | 0
3C96 | 20000 | 100000 | 5.120544636 | 1.33999997 | 2.66499994 | 0.000547543 | 0.110384636 | 6.563034122 | 1 | 0 | 1 |  | 0
| 100000 | 200000 | 0.082700122 | 1.719999962 | 2.804999937 | 0.000183438 | 0.036614276 | 2.827045247 | 1 | 1 | 2 |  | 104.5244
| 200000 | 400001 | 9.17e-05 | 2.21999995 | 2.464999945 | 0.000232691 | 0.047189773 | 3.39206666 | 0 | 1 | 1 |  | 0
3C97 | 20000 | 150000 | 42.36588301 | 1.16 | 2.8 | 6.35519e-05 | 0.01100719 | 1.465 | 1 | 1 | 2 |  | 52.09056
| 150000 | 300000 | 0.003448693 | 1.99 | 2.935 | 7.85219e-05 | 0.0136 | 1.575 | 0 | 1 | 1 |  | 0
| 300000 | 400001 | 0.000449188 | 2.055 | 2.415 | 8.74899e-05 | 0.01403339 | 1.528 | 0 | 1 | 1 |  | 0
3F3 | 20000 | 100000 | 0.020005432 | 2.009999955 | 3.004999933 | 0.000104167 | 0.020833333 | 2.041666667 | 1 | 0 | 1 |  | 0
| 100000 | 300000 | 0.605541056 | 1.509999966 | 2.399999946 | 0.000116701 | 0.023900302 | 2.223023277 | 1 | 1 | 2 |  | 145.2771
| 300000 | 500001 | 0.693612776 | 1.509999966 | 2.399999946 | 8.6362e-05 | 0.017134212 | 1.849801672 | 0 | 1 | 1 |  | 0
3F35 | 400000 | 1000001 | 1.22751e-08 | 2.949999934 | 2.939999934 | 0.000138095 | 0.024083687 | 2.02742338 | 0 | 1 | 1 |  | 0
3F4 | 500000 | 3000000 | 1932000000 | 0.032 | 3.185475 | 9.5e-05 | 0.011 | 1.15 | 0 | 1 | 1 |  | 0
| 3000000 | 3000001 | 1680000000 | 0.032 | 3.185475 | 3.4e-05 | 0.0001 | 0.67 | 0 | 1 | 1 |  | 0
3F45 | 500000 | 1000000 | 0.003753067 | 1.94 | 2.775 | 0.000525253 | 0.104 | 6.147474747 | 0 | 1 | 1 |  | 0
| 1000000 | 2000001 | 3.27561e-10 | 3.06 | 2.51 | 0.00045202 | 0.0716 | 3.63979798 | 0 | 1 | 1 |  | 0
4F1 | 3000000 | 5000000 | 19.525 | 1.37 | 2.425 | 9.01169e-05 | 0.01337335 | 1.436165854 | 0 | 1 | 1 |  | 0
| 5000000 | 7500000 | 19.56258061 | 1.37 | 2.425 | 0.000149007 | 0.027 | 2.209933775 | 0 | 1 | 1 |  | 0
| 7500000 | 10000001 | 21.3125 | 1.37 | 2.425 | 0.000237741 | 0.031001448 | 1.722733153 | 0 | 1 | 1 |  | 0
3F35 | 100000 | 499999 | 0.00683 | 1.43902 | 3.26718 | 0.0001614 | 0.0335167 | 2.7593536 | 1 | 1 | 2 |  | 117.0008 | 2014-04-25
3F35 | 500000 | 799999 | 1.12499e-07 | 2.19515 | 2.71986 | 0.0001284 | 0.0210531 | 1.800507 | 0 | 1 | 1 |  | 0 | 2014-04-25
3F35 | 800000 | 1200000 | 2.23928e-10 | 2.61053 | 2.49772 | 8.17e-05 | 0.0101073 | 1.1523273 | 0 | 1 | 1 |  | 0 | 2014-04-25
3F36 | 100000 | 499999 | 0.00683 | 1.43902 | 3.26718 | 8.3946e-05 | 0.010783518 | 1.232717265 | 1 | 1 | 2 |  | 58.75726 | 2014-04-25
3F36 | 500000 | 799999 | 1.12499e-07 | 2.19515 | 2.71986 | 8.92639e-05 | 0.011719438 | 1.28161335 | 0 | 1 | 1 |  | 0 | 2014-04-25
3F36 | 800000 | 1200000 | 2.23928e-10 | 2.61053 | 2.49772 | 6.11871e-05 | 0.006141983 | 1.010843873 | 0 | 1 | 1 |  | 0 | 2014-04-25